## 螺栓大小
螺栓大小 | 螺栓小径 | 尺寸因数
M1 | 0.729 | 1
M1.2 | 0.929 | 1
M1.6 | 1.221 | 1
M2 | 1.567 | 1
M2.5 | 2.013 | 1
M3 | 2.459 | 1
M4 | 3.242 | 1
M5 | 4.134 | 1
M6 | 4.917 | 1
M8 | 6.647 | 1
M10 | 8.376 | 1
M12 | 10.106 | 1
M16 | 13.835 | 0.87
M20 | 17.294 | 0.8
M24 | 20.752 | 0.74
M30 | 26.211 | 0.65
M36 | 31.67 | 0.64
M42 | 37.129 | 0.6
M48 | 42.587 | 0.57
M56 | 50.046 | 0.54
M64 | 57.505 | 0.53

## 螺栓材料
螺栓材料 | 螺栓抗拉强度 | 螺栓屈服强度 | 拉压疲劳强度 | 缺口应力集中因数
10 | 380 | 210 | 135 | 3
Q215-A | 380 | 220 | 135 | 3
Q235-A | 440 | 240 | 140 | 3.9
35 | 540 | 320 | 195 | 3.9
45 | 610 | 360 | 220 | 4.8
15MnVB | 1100 | 800 | 320 | 5.2
40Cr | 900 | 770 | 290 | 5.2
30CrMnSi | 1140 | 900 | 340 | 5.2

## 刚度
材料 | 相对刚度
金属或无垫片 | 0.25
皮革 | 0.7
铜皮或石棉 | 0.8
橡胶 | 0.9

## 等级和屈服强度
EN ISO 898 | 屈服强度
Class 3.6 | 190
Class 4.6 | 240
Class 4.8 | 320
Class 5.6 | 300
Class 5.8 | 420
Class 6.8 | 480
Class 8.8 | 640
Class 9.8 | 720
Class 10.9 | 940
Class 12.9 | 1100